## 원본_공정조건표
공정조건표 - 제품: PROD-2025A (Backbone: PROD-2024X)
Layer | Backbone | SP (Spin/PR) | [19 empty] | SC (Scanner/Expose) | [18 empty] | OVL (Overlay) | [13 empty] | DEV (Develop)
Layer | Backbone | SP_PR_TYPE | SP_PR_VOLUME_ml | SP_SPIN1_SPEED_rpm | SP_SPIN1_TIME_s | SP_SPIN2_SPEED_rpm | SP_SPIN2_TIME_s | SP_SPIN3_SPEED_rpm | SP_SPIN3_TIME_s | SP_EBR_SPEED_rpm | SP_EBR_TIME_s | SP_EBR_OFFSET_mm | SP_PREBAKE_TEMP_C | SP_PREBAKE_TIME_s | SP_PR_THICKNESS_nm | SP_ADHESION_USE | SP_ADHESION_TYPE | SP_ADHESION_TEMP_C | SP_ADHESION_TIME_s | SP_COOL_PLATE_TEMP_C | SP_COOL_TIME_s | SC_TOOL_ID | SC_RETICLE_ID | SC_EXPOSE_ENERGY_mJ | SC_EXPOSE_FOCUS_um | SC_DOSE_SPEC_mJ | SC_DOSE_TOL_PCT | SC_FOCUS_OFFSET_um | SC_ALIGN_MARK_X | SC_ALIGN_MARK_Y | SC_ALIGN_METHOD | SC_ILLUM_MODE | SC_ILLUM_SIGMA_IN | SC_ILLUM_SIGMA_OUT | SC_NA | SC_PUPIL_FILTER | SC_SCAN_SPEED_mm_s | SC_IMMERSION_USE | SC_IMMERSION_FLUID | SC_BATCH_SIZE | OVL_SPEC_X_nm | OVL_SPEC_Y_nm | OVL_REF_LAYER | OVL_MEAS_TOOL | OVL_MEAS_SITE_COUNT | OVL_MEAS_METHOD | OVL_CORRECT_X_nm | OVL_CORRECT_Y_nm | OVL_CORRECT_ROT_urad | OVL_CORRECT_MAG_ppm | OVL_APC_USE | OVL_APC_FEEDBACK_LOTS | OVL_MARK_TYPE | OVL_MARK_SIZE_um | DEV_TYPE | DEV_PUDDLE_TIME_s | DEV_PUDDLE_COUNT | DEV_RINSE_SPEED_rpm | DEV_RINSE_TIME_s | DEV_POSTBAKE_TEMP_C | DEV_POSTBAKE_TIME_s | DEV_CD_TARGET_nm | DEV_CD_SPEC_PCT | DEV_CD_MEAS_TOOL | DEV_CD_MEAS_SITE | DEV_INSPECT_TOOL | DEV_INSPECT_RECIPE | DEV_DEFECT_SPEC
AA_PHOTO | PROD-2024X | KrF-A01 | 1.55 | 1500 | 5 | 3000 | 30 | 500 | 5 | 2000 | 5 | 1.4 | 100 | 120 | 1532 | N | NONE |  |  | 23 | 30 | XT-1900Gi | RTL-AA-001 | 55.5 | 0.013 | 28.2 | 3.4 | 0.062 | AM-AA-X | AM-AA-Y | ATHENA | DIPOLE-X | 0.58 | 0.79 | 0.72 | FILTER-A | 252 | Y | H2O | 20 | 6.9 | 6.7 | WAFER_EDGE | YS-350 | 60 | BOX-IN-BOX | 2.3 | 0.36 | 9.46 | -1.21 | N | 10 | uDBO-STD | 30 | OPD-4262 | 30 | 3 | 1500 | 10 | 120 | 60 | 425 | 5 | KT-800 | 9 | KLA-2810 | INSP-AA-01 | 58
GATE_PHOTO | PROD-2024X | KrF-A01 | 1.6 | 1500 | 5 | 4000 | 20 | 500 | 5 | 2500 | 5 | 1.4 | 110 | 90 | 790 | Y | HMDS | 90 | 90 | 23 | 30 | NSR-S631E | RTL-GATE-001 | 67.1 | 0.143 | 47 | 1.5 | 0.032 | AM-GATE-X | AM-GATE-Y | DOIT | DIPOLE-X | 0.41 | 0.92 | 0.79 | NONE | 476 | N | NONE | 30 | 11 | 11.3 | AA | YS-350 | 60 | AIM | 4 | -0.49 | -5.04 | -4.36 | Y | 10 | uDBO-STD | 20 | OPD-4262 | 30 | 1 | 1500 | 20 | 120 | 60 | 147 | 3.5 | KT-800 | 13 | KLA-2810 | INSP-GATE-01 | 75
POLY_PHOTO | PROD-2024X | KrF-B02 | 2.88 | 1500 | 3 | 5000 | 20 | 1200 | 5 | 2500 | 5 | 3.7 | -10 | 60 | 843 | Y | HMDS-V2 | 90 | 90 | 23 | 60 | NSR-S631E | RTL-POLY-001 | 75 | 0.131 | 15.6 | 3.5 | 0.013 | AM-POLY-X | AM-POLY-Y | ATHENA | ANNULAR | 0.52 | 0.83 | 0.71 | FILTER-A | 235 | N | NONE | 20 | 6.8 | 4.1 | GATE | YS-350 | 20 | uDBO | 3.17 | -2.01 | 3.27 | 4.39 | Y | 5 | AIM-STD | 20 | OPD-4262 | 60 | 1 | 2000 | 15 | 120 | 60 | 397 | 5.4 | CD-SEM01 | 17 | KLA-2815 | INSP-POLY-01 | 16
CONT_PHOTO | PROD-2024X | ArF-C01 | 2.93 | 2000 | 3 | 3000 | 30 | 1200 | 5 | 3000 | 10 | 2.7 | 90 | 90 | 1480 | N | NONE |  |  | 23 | 30 | XT-1900Gi | RTL-CONT-001 | 40.5 | 0.006 | 63.4 | 3.7 | 0.088 | AM-CONT-X | AM-CONT-Y | DOIT | DIPOLE-X | 0.45 | 0.72 | 0.85 | FILTER-A | 519 | N | NONE | 25 | 10.6 | 3.6 | POLY | YS-350 | 60 | uDBO | -0.92 | -0.98 | -4.09 | -3.73 | N | 10 | AIM-HR | 40 | OPD-4262 | 30 | 3 | 2500 | 15 | 110 | 120 | 456 | 3 | CD-SEM01 | 9 | KLA-2815 | INSP-CONT-01 | 84
M1_PHOTO | PROD-2024X | KrF-A01 | 1.46 | 1500 | 5 | 3000 | 25 | 1200 | 5 | 3000 | 10 | 2.7 | 100 | 90 | 1097 | N | NONE |  |  | 23 | 60 | NSR-S322F | RTL-M1-001 | 70 | 0.08 | 37.8 | 1 | -0.03 | AM-M1-X | AM-M1-Y | SMASH | QUASAR | 0.52 | 0.88 | 0.88 | NONE | 449 | Y | H2O | 20 | 5.5 | 8.3 | CONT | YS-350 | 60 | uDBO | 1.79 | -0.96 | -6.7 | -0.33 | Y | 10 | uDBO-STD | 20 | TMAH-2.38 | 60 | 3 | 2500 | 10 | 100 | 120 | 249 | 3.9 | CD-SEM02 | 9 | KLA-2810 | INSP-M1-01 | 43
VIA1_PHOTO | PROD-2024X | ArF-D01 | 2.65 |  | 7 | 3500 | 20 | 1000 | 5 | 2000 | 10 | 3.3 | 120 | 90 | 358 | Y | HMDS-V2 | 100 | 30 | 23 | 40 | NSR-S631E | RTL-VIA1-001 | 33.8 | 0.114 | 57.1 | 2.1 | -0.098 | AM-VIA1-X | AM-VIA1-Y | ATHENA | ANNULAR | 0.4 | 0.8 | 0.82 | NONE | 553 | N | NONE | 25 | 10.4 | 8.4 | M1 | ARCHER-500 | 20 | AIM | -2.78 | 1.92 | -3.88 | 0.82 | N | 10 | uDBO-STD | 30 | TMAH-2.38 | 60 | 3 | 2000 | 15 | 120 | 90 | 168 | 5.1 | HV-9100 | 5 | INS-100 | INSP-VIA1-01 | 34
M2_PHOTO | PROD-2024X | ArF-C01 | 1.91 | 1500 | 7 | 5000 | 30 | 800 | 5 | 2000 | 15 | 1.9 | 100 | 90 | 1992 | Y | HMDS | 90 | 30 | 23 | 30 | XT-1900Gi | RTL-M2-001 | 62.4 | 0.021 | 32.3 | 1.5 | 0.038 | AM-M2-X | AM-M2-Y | DOIT | QUASAR | 0.68 | 0.83 | 0.8 | NONE | 506 | Y | H2O | 20 | 13.6 | 11.5 | VIA1 | YS-350 | 20 | BOX-IN-BOX | -2.71 | 1.74 | 7.21 | 0.87 | Y | 10 | AIM-HR | 40 | NMD-3 | 30 | 2 | 2500 | 20 | 110 | 90 | 122 | 10 | CD-SEM02 | 17 | KLA-2810 | INSP-M2-01 | 70
VIA2_PHOTO | PROD-2024X | KrF-B02 | 1.97 | 2000 | 10 | 4500 | 25 | 800 | 3 | 3000 | 10 | 1.9 | 120 | 60 | 951 | Y | HMDS-V2 | 110 | 60 | 23 | 40 | XT-1900Gi | RTL-VIA2-001 | 78.7 | -0.001 | 17.2 | 3 | 0.018 | AM-VIA2-X | AM-VIA2-Y | ATHENA | QUASAR | 0.34 | 0.93 | 0.68 | NONE | 409 | Y | H2O | 30 | 14.6 | 3 | M2 | YS-350 | 60 | uDBO | 1.93 | 1.5 | 7.04 | 3.52 | N | 5 | uDBO-STD | 40 | TMAH-2.38 | 60 | 1 | 2500 | 10 | 100 | 120 | 380 | 9.4 | HV-9100 | 5 | KLA-2815 | INSP-VIA2-01 | 22
M3_PHOTO | PROD-2024X | EUV-E01 | 1.73 | 1500 | 3 | 4000 | 25 | 1200 | 3 | 2000 | 5 | 4.1 | 110 | 120 | 1327 | N | NONE |  |  | 23 | 40 | NXE-3400C | RTL-M3-001 | 28 | 0.097 | 43.9 | 4.2 | 0.049 | AM-M3-X | AM-M3-Y | SMASH | ANNULAR | 0.49 | 0.72 | 0.87 | NONE | 546 | N | NONE | 30 | 10.8 | 7.2 | VIA2 | YS-350 | 20 | AIM | -4.86 | 0.37 | -0.9 | 1.73 | N | 10 | AIM-HR | 40 | TMAH-2.38 | 30 | 3 | 1500 | 15 | 100 | 120 | 482 | 9.6 | CD-SEM01 | 9 | INS-100 | INSP-M3-01 | 18
VIA3_PHOTO | PROD-2024X | ArF-C01 | 2.48 | 1000 | 3 | 4500 | 25 | 1000 | 3 | 2500 | 15 | 1.9 | 90 | 120 | 1904 | N | NONE |  |  | 23 | 60 | NSR-S631E | RTL-VIA3-001 | 55 | -0.141 | 74.9 | 4.4 | -0.015 | AM-VIA3-X | AM-VIA3-Y | ATHENA | QUASAR | 0.58 | 0.81 | 0.9 | FILTER-A | 511 | Y | H2O | 20 | 2.9 | 5.6 | M3 | YS-350 | 80 | uDBO | 0.31 | -0.46 | 2.11 | -4.01 | Y | 10 | uDBO-STD | 40 | OPD-4262 | 30 | 2 | 2000 | 10 | 110 | 90 | 453 | 6.2 | CD-SEM02 | 5 | KLA-2815 | INSP-VIA3-01 | 64
M4_PHOTO | PROD-2024X | EUV-E01 | 1.97 | 2500 | 10 | 4000 | 20 | 500 | 5 | 2500 | 5 | 2.1 | 120 | 120 | 1666 | Y | HMDS-V2 | 90 | 30 | 23 | 40 | NXE-3400C | RTL-M4-001 | 10.5 | -0.06 | 27.7 | 1.5 | -0.049 | AM-M4-X | AM-M4-Y | SMASH | ANNULAR | 0.3 | 0.89 | 0.72 | FILTER-A | 472 | N | NONE | 30 | 5 | 9.3 | VIA3 | YS-350 | 20 | AIM | 3.62 | -4.58 | -9.63 | 4.21 | N | 10 | AIM-HR | 40 | TMAH-2.38 | 60 | 3 | 2000 | 15 | 100 | 90 | 40 | 9.8 | HV-9100 | 17 | INS-100 | INSP-M4-01 | 56
PAD_PHOTO | PROD-2024X | KrF-B02 | 2.42 | 2500 | 5 | 4000 | 25 | 1000 | 5 | 2500 | 10 | 3.7 | 90 | 120 | 1625 | N | NONE |  |  | 23 | 40 | NSR-S322F | RTL-PAD-001 | 49.1 | -0.034 | 30.1 | 4.4 | 0.093 | AM-PAD-X | AM-PAD-Y | DOIT | DIPOLE-X | 0.43 | 0.85 | 0.72 | FILTER-A | 358 | N | NONE | 30 | 11.1 | 7.1 | M4 | ARCHER-500 | 60 | uDBO | -1.23 | 2.92 | 6.26 | 1.7 | Y | 10 | uDBO-STD | 30 | OPD-4262 | 45 | 1 | 2000 | 15 | 100 | 60 | 204 | 9.6 | CD-SEM02 | 9 | KLA-2810 | INSP-PAD-01 | 27
ALIGN_MARK | PROD-2024Y | ArF-C01 | 1.28 | 2000 | 10 | 3500 | 30 | 1200 | 5 | 3000 | 5 | 4.6 | 90 | 90 | 741 | Y | HMDS | 110 | 90 | 23 | 60 | NSR-S322F | RTL-ALIGN_MARK-001 | 64.3 | -0.079 | 22.3 | 2 | 0.028 | AM-ALIGN_MARK-X | AM-ALIGN_MARK-Y | DOIT | QUASAR | 0.33 | 0.91 | 0.8 | FILTER-B | 208 | Y | H2O | 30 | 8.7 | 5.1 | PAD | ARCHER-500 | 60 | AIM | -4.98 | -1.47 | 1.41 | -3.13 | Y | 10 | AIM-HR | 20 | OPD-4262 | 60 | 3 | 2500 | 20 | 100 | 90 | 477 | 6.3 | CD-SEM02 | 13 | KLA-2815 | INSP-ALIGN_MARK-01 | 12
PASSIV_PHOTO | PROD-2024Y | ArF-D01 | 2.44 | 2500 | 10 | 5000 | 20 | 800 | 5 | 3000 | 5 | 2.8 | 110 | 60 | 1997 | Y | HMDS | 90 | 60 | 23 | 60 | NSR-S322F | RTL-PASSIV-001 | 68.2 | 0.005 | 33.2 | 1.6 | 0.087 | AM-PASSIV-X | AM-PASSIV-Y | ATHENA | DIPOLE-Y | 0.68 | 0.83 | 0.75 | NONE | 328 | Y | H2O | 20 | 10.3 | 9.2 | ALIGN_MARK | ARCHER-500 | 60 | uDBO | 0.33 | 0.03 | -6.63 | 4.42 | Y | 3 | uDBO-STD | 40 | OPD-4262 | 60 | 2 | 2500 | 10 | 100 | 60 | 53 | 9.6 | CD-SEM01 | 9 | INS-100 | INSP-PASSIV-01 | 63
BUMP_PHOTO | NEW | EUV-E01 | 3 | 2500 | 10 | 4000 | 20 | 1200 | 5 | 3000 | 10 | 3.7 | 110 | 120 | 1291 | Y | HMDS | 90 | 60 | 23 | 60 | NXE-3400C | RTL-BUMP-001 | 25.7 | 0.142 | 32.9 | 2.2 | -0.059 | AM-BUMP-X | AM-BUMP-Y | DOIT | QUASAR | 0.43 | 0.79 | 0.91 | FILTER-B | 340 | N | NONE | 25 | 3.6 | 10.8 | PASSIV | YS-350 | 80 | AIM | 4.55 | 3.05 | -4.19 | -2.12 | Y | 5 | AIM-HR | 40 | TMAH-2.38 | 60 | 2 | 1500 | 10 | 120 | 90 | 317 | 7.9 | HV-9100 | 5 | INS-100 | INSP-BUMP-01 | 85

## 범례_및_설명
셀 색상 범례
색상 | 의미 | 예시
노란색 배경 | Backbone 대비 변경된 값 | 다른 backbone에서 가져온 레이어
초록색 배경 | Recipe XML에서 업데이트된 값 | 설비에서 추출한 최신 Recipe 반영
빨간색 배경 | 검증 오류 | 범위 초과, 필수값 누락 등
카테고리 설명
카테고리 | 설명 | 컬럼 수
SP (Spin/PR) | PR 도포, 스핀, 프리베이크, 접착제 등 코팅 관련 조건 | 20개
SC (Scanner/Expose) | 노광 장비, 레티클, 에너지, 포커스, 정렬 등 노광 조건 | 19개
OVL (Overlay) | 오버레이 측정, 보정, APC 등 정렬 정밀도 관련 조건 | 14개
DEV (Develop) | 현상, 린스, 포스트베이크, CD 측정, 검사 등 후처리 조건 | 14개
총 컬럼 수 | 67개
총 레이어 수 | 15개

## TypeA_1행1레이어
전산시스템: MES-TRACK (트랙 장비 제어)
포맷: Type A - 1행 1레이어 / SP+DEV 컬럼만 포함
LAYER_ID | PRODUCT_ID | RESIST_CODE | RESIST_VOL | COAT_SPEED1 | COAT_TIME1 | COAT_SPEED2 | COAT_TIME2 | PAB_TEMP | PAB_TIME | THICK_TARGET | HMDS_YN | COOL_TEMP | COOL_TIME | DEV_CHEMICAL | DEV_TIME | DEV_COUNT | PEB_TEMP | PEB_TIME
AA_PHOTO | PROD-2025A | KrF-A01 | 1.55 | 1500 | 5 | 3000 | 30 | 100 | 120 | 1532 | N | 23 | 30 | OPD-4262 | 30 | 3 | 120 | 60
GATE_PHOTO | PROD-2025A | KrF-A01 | 1.6 | 1500 | 5 | 4000 | 20 | 110 | 90 | 790 | Y | 23 | 30 | OPD-4262 | 30 | 1 | 120 | 60
POLY_PHOTO | PROD-2025A | KrF-B02 | 2.88 | 1500 | 3 | 5000 | 20 | 110 | 60 | 843 | Y | 23 | 60 | OPD-4262 | 60 | 1 | 120 | 60
CONT_PHOTO | PROD-2025A | ArF-C01 | 2.93 | 2000 | 3 | 3000 | 30 | 90 | 90 | 1480 | N | 23 | 30 | OPD-4262 | 30 | 3 | 110 | 120
M1_PHOTO | PROD-2025A | KrF-A01 | 1.46 | 1500 | 5 | 3000 | 25 | 100 | 90 | 1097 | N | 23 | 60 | TMAH-2.38 | 60 | 3 | 100 | 120
VIA1_PHOTO | PROD-2025A | ArF-D01 | 2.65 | 2000 | 7 | 3500 | 20 | 120 | 90 | 358 | Y | 23 | 40 | TMAH-2.38 | 60 | 3 | 120 | 90
M2_PHOTO | PROD-2025A | ArF-C01 | 1.91 | 1500 | 7 | 5000 | 30 | 100 | 90 | 1992 | Y | 23 | 30 | NMD-3 | 30 | 2 | 110 | 90
VIA2_PHOTO | PROD-2025A | KrF-B02 | 1.97 | 2000 | 10 | 4500 | 25 | 120 | 60 | 951 | Y | 23 | 40 | TMAH-2.38 | 60 | 1 | 100 | 120
M3_PHOTO | PROD-2025A | EUV-E01 | 1.73 | 1500 | 3 | 4000 | 25 | 110 | 120 | 1327 | N | 23 | 40 | TMAH-2.38 | 30 | 3 | 100 | 120
VIA3_PHOTO | PROD-2025A | ArF-C01 | 2.48 | 1000 | 3 | 4500 | 25 | 90 | 120 | 1904 | N | 23 | 60 | OPD-4262 | 30 | 2 | 110 | 90
M4_PHOTO | PROD-2025A | EUV-E01 | 1.97 | 2500 | 10 | 4000 | 20 | 120 | 120 | 1666 | Y | 23 | 40 | TMAH-2.38 | 60 | 3 | 100 | 90
PAD_PHOTO | PROD-2025A | KrF-B02 | 2.42 | 2500 | 5 | 4000 | 25 | 90 | 120 | 1625 | N | 23 | 40 | OPD-4262 | 45 | 1 | 100 | 60
ALIGN_MARK | PROD-2025A | ArF-C01 | 1.28 | 2000 | 10 | 3500 | 30 | 90 | 90 | 741 | Y | 23 | 60 | OPD-4262 | 60 | 3 | 100 | 90
PASSIV_PHOTO | PROD-2025A | ArF-D01 | 2.44 | 2500 | 10 | 5000 | 20 | 110 | 60 | 1997 | Y | 23 | 60 | OPD-4262 | 60 | 2 | 100 | 60
BUMP_PHOTO | PROD-2025A | EUV-E01 | 3 | 2500 | 10 | 4000 | 20 | 110 | 120 | 1291 | Y | 23 | 60 | TMAH-2.38 | 60 | 2 | 120 | 90

## TypeB_설비구분다행
전산시스템: EQP-SCANNER (스캐너 장비 관리)
포맷: Type B - 1레이어가 설비별로 복수 행 / SC 컬럼만 포함
LAYER_ID | PRODUCT_ID | EQUIP_ID | RETICLE | ENERGY | FOCUS | DOSE_SPEC | ILLUMINATION | NA_VALUE | SCAN_SPEED | IMMERSION | BATCH
AA_PHOTO | PROD-2025A | NSR-S322F-01 | RTL-AA-001 | 55.5 | 0.013 | 28.2 | DIPOLE-X | 0.72 | 252 | Y | 20
AA_PHOTO | PROD-2025A | XT-1900Gi-01 | RTL-AA-001 | 57.2 | 0.022 | 28.2 | DIPOLE-X | 0.72 | 252 | Y | 20
GATE_PHOTO | PROD-2025A | NSR-S322F-01 | RTL-GATE-001 | 67.1 | 0.143 | 47 | DIPOLE-X | 0.79 | 476 | N | 30
GATE_PHOTO | PROD-2025A | XT-1900Gi-02 | RTL-GATE-001 | 65.6 | 0.155 | 47 | DIPOLE-X | 0.79 | 476 | N | 30
GATE_PHOTO | PROD-2025A | XT-1900Gi-01 | RTL-GATE-001 | 66.8 | 0.154 | 47 | DIPOLE-X | 0.79 | 476 | N | 30
POLY_PHOTO | PROD-2025A | NSR-S322F-01 | RTL-POLY-001 | 75 | 0.131 | 15.6 | ANNULAR | 0.71 | 235 | N | 20
POLY_PHOTO | PROD-2025A | NSR-S631E-01 | RTL-POLY-001 | 76.5 | 0.112 | 15.6 | ANNULAR | 0.71 | 235 | N | 20
POLY_PHOTO | PROD-2025A | NSR-S322F-02 | RTL-POLY-001 | 73.8 | 0.115 | 15.6 | ANNULAR | 0.71 | 235 | N | 20
CONT_PHOTO | PROD-2025A | NSR-S322F-02 | RTL-CONT-001 | 40.5 | 0.006 | 63.4 | DIPOLE-X | 0.85 | 519 | N | 25
CONT_PHOTO | PROD-2025A | XT-1900Gi-01 | RTL-CONT-001 | 38.6 | 0.01 | 63.4 | DIPOLE-X | 0.85 | 519 | N | 25
M1_PHOTO | PROD-2025A | XT-1900Gi-01 | RTL-M1-001 | 70 | 0.08 | 37.8 | QUASAR | 0.88 | 449 | Y | 20
M1_PHOTO | PROD-2025A | XT-1900Gi-02 | RTL-M1-001 | 70.8 | 0.062 | 37.8 | QUASAR | 0.88 | 449 | Y | 20
M1_PHOTO | PROD-2025A | NSR-S322F-02 | RTL-M1-001 | 71 | 0.076 | 37.8 | QUASAR | 0.88 | 449 | Y | 20
VIA1_PHOTO | PROD-2025A | NSR-S322F-01 | RTL-VIA1-001 | 33.8 | 0.114 | 57.1 | ANNULAR | 0.82 | 553 | N | 25
VIA1_PHOTO | PROD-2025A | NSR-S322F-02 | RTL-VIA1-001 | 32.7 | 0.103 | 57.1 | ANNULAR | 0.82 | 553 | N | 25
VIA1_PHOTO | PROD-2025A | NSR-S631E-01 | RTL-VIA1-001 | 35.3 | 0.096 | 57.1 | ANNULAR | 0.82 | 553 | N | 25
M2_PHOTO | PROD-2025A | NSR-S322F-01 | RTL-M2-001 | 62.4 | 0.021 | 32.3 | QUASAR | 0.8 | 506 | Y | 20
M2_PHOTO | PROD-2025A | NSR-S322F-02 | RTL-M2-001 | 62.4 | 0.013 | 32.3 | QUASAR | 0.8 | 506 | Y | 20
M2_PHOTO | PROD-2025A | NSR-S631E-01 | RTL-M2-001 | 63.7 | 0.03 | 32.3 | QUASAR | 0.8 | 506 | Y | 20
VIA2_PHOTO | PROD-2025A | XT-1900Gi-02 | RTL-VIA2-001 | 78.7 | -0.001 | 17.2 | QUASAR | 0.68 | 409 | Y | 30
VIA2_PHOTO | PROD-2025A | NSR-S322F-02 | RTL-VIA2-001 | 78 | 0.003 | 17.2 | QUASAR | 0.68 | 409 | Y | 30
VIA2_PHOTO | PROD-2025A | NSR-S631E-01 | RTL-VIA2-001 | 79.4 | -0.008 | 17.2 | QUASAR | 0.68 | 409 | Y | 30
M3_PHOTO | PROD-2025A | NXE-3400C-01 | RTL-M3-001 | 28 | 0.097 | 43.9 | ANNULAR | 0.87 | 546 | N | 30
VIA3_PHOTO | PROD-2025A | NSR-S322F-01 | RTL-VIA3-001 | 55 | -0.141 | 74.9 | QUASAR | 0.9 | 511 | Y | 20
VIA3_PHOTO | PROD-2025A | XT-1900Gi-02 | RTL-VIA3-001 | 54.2 | -0.155 | 74.9 | QUASAR | 0.9 | 511 | Y | 20
M4_PHOTO | PROD-2025A | NXE-3400C-01 | RTL-M4-001 | 10.5 | -0.06 | 27.7 | ANNULAR | 0.72 | 472 | N | 30
PAD_PHOTO | PROD-2025A | XT-1900Gi-01 | RTL-PAD-001 | 49.1 | -0.034 | 30.1 | DIPOLE-X | 0.72 | 358 | N | 30
PAD_PHOTO | PROD-2025A | XT-1900Gi-02 | RTL-PAD-001 | 49.7 | -0.045 | 30.1 | DIPOLE-X | 0.72 | 358 | N | 30
PAD_PHOTO | PROD-2025A | NSR-S631E-01 | RTL-PAD-001 | 48.3 | -0.052 | 30.1 | DIPOLE-X | 0.72 | 358 | N | 30
ALIGN_MARK | PROD-2025A | NSR-S322F-02 | RTL-ALIGN_MARK-001 | 64.3 | -0.079 | 22.3 | QUASAR | 0.8 | 208 | Y | 30
ALIGN_MARK | PROD-2025A | XT-1900Gi-02 | RTL-ALIGN_MARK-001 | 66.1 | -0.064 | 22.3 | QUASAR | 0.8 | 208 | Y | 30
ALIGN_MARK | PROD-2025A | XT-1900Gi-01 | RTL-ALIGN_MARK-001 | 65.9 | -0.074 | 22.3 | QUASAR | 0.8 | 208 | Y | 30
PASSIV_PHOTO | PROD-2025A | NSR-S322F-02 | RTL-PASSIV-001 | 68.2 | 0.005 | 33.2 | DIPOLE-Y | 0.75 | 328 | Y | 20
PASSIV_PHOTO | PROD-2025A | NSR-S631E-01 | RTL-PASSIV-001 | 67.9 | 0.005 | 33.2 | DIPOLE-Y | 0.75 | 328 | Y | 20
PASSIV_PHOTO | PROD-2025A | NSR-S322F-01 | RTL-PASSIV-001 | 70.1 | 0.023 | 33.2 | DIPOLE-Y | 0.75 | 328 | Y | 20
BUMP_PHOTO | PROD-2025A | NXE-3400C-01 | RTL-BUMP-001 | 25.7 | 0.142 | 32.9 | QUASAR | 0.91 | 340 | N | 25

## TypeC_키밸류
전산시스템: SPC-OVL (오버레이 SPC 관리)
포맷: Type C - 키-밸류 형태 (컬럼이 행으로 전치) / OVL 컬럼만 포함
LAYER_ID | PRODUCT_ID | PARAM_KEY | PARAM_VALUE | UNIT
AA_PHOTO | PROD-2025A | SPEC_X | 6.9 | nm
AA_PHOTO | PROD-2025A | SPEC_Y | 6.7 | nm
AA_PHOTO | PROD-2025A | REF_LAYER | WAFER_EDGE
AA_PHOTO | PROD-2025A | TOOL | YS-350
AA_PHOTO | PROD-2025A | SITE_CNT | 60 | ea
AA_PHOTO | PROD-2025A | METHOD | BOX-IN-BOX
AA_PHOTO | PROD-2025A | CORR_X | 2.3 | nm
AA_PHOTO | PROD-2025A | CORR_Y | 0.36 | nm
AA_PHOTO | PROD-2025A | CORR_ROT | 9.46 | urad
AA_PHOTO | PROD-2025A | CORR_MAG | -1.21 | ppm
AA_PHOTO | PROD-2025A | APC_YN | N
AA_PHOTO | PROD-2025A | APC_LOTS | 10 | lots
GATE_PHOTO | PROD-2025A | SPEC_X | 11 | nm
GATE_PHOTO | PROD-2025A | SPEC_Y | 11.3 | nm
GATE_PHOTO | PROD-2025A | REF_LAYER | AA
GATE_PHOTO | PROD-2025A | TOOL | YS-350
GATE_PHOTO | PROD-2025A | SITE_CNT | 60 | ea
GATE_PHOTO | PROD-2025A | METHOD | AIM
GATE_PHOTO | PROD-2025A | CORR_X | 4 | nm
GATE_PHOTO | PROD-2025A | CORR_Y | -0.49 | nm
GATE_PHOTO | PROD-2025A | CORR_ROT | -5.04 | urad
GATE_PHOTO | PROD-2025A | CORR_MAG | -4.36 | ppm
GATE_PHOTO | PROD-2025A | APC_YN | Y
GATE_PHOTO | PROD-2025A | APC_LOTS | 10 | lots
POLY_PHOTO | PROD-2025A | SPEC_X | 6.8 | nm
POLY_PHOTO | PROD-2025A | SPEC_Y | 4.1 | nm
POLY_PHOTO | PROD-2025A | REF_LAYER | GATE
POLY_PHOTO | PROD-2025A | TOOL | YS-350
POLY_PHOTO | PROD-2025A | SITE_CNT | 20 | ea
POLY_PHOTO | PROD-2025A | METHOD | uDBO
POLY_PHOTO | PROD-2025A | CORR_X | 3.17 | nm
POLY_PHOTO | PROD-2025A | CORR_Y | -2.01 | nm
POLY_PHOTO | PROD-2025A | CORR_ROT | 3.27 | urad
POLY_PHOTO | PROD-2025A | CORR_MAG | 4.39 | ppm
POLY_PHOTO | PROD-2025A | APC_YN | Y
POLY_PHOTO | PROD-2025A | APC_LOTS | 5 | lots
CONT_PHOTO | PROD-2025A | SPEC_X | 10.6 | nm
CONT_PHOTO | PROD-2025A | SPEC_Y | 3.6 | nm
CONT_PHOTO | PROD-2025A | REF_LAYER | POLY
CONT_PHOTO | PROD-2025A | TOOL | YS-350
CONT_PHOTO | PROD-2025A | SITE_CNT | 60 | ea
CONT_PHOTO | PROD-2025A | METHOD | uDBO
CONT_PHOTO | PROD-2025A | CORR_X | -0.92 | nm
CONT_PHOTO | PROD-2025A | CORR_Y | -0.98 | nm
CONT_PHOTO | PROD-2025A | CORR_ROT | -4.09 | urad
CONT_PHOTO | PROD-2025A | CORR_MAG | -3.73 | ppm
CONT_PHOTO | PROD-2025A | APC_YN | N
CONT_PHOTO | PROD-2025A | APC_LOTS | 10 | lots
M1_PHOTO | PROD-2025A | SPEC_X | 5.5 | nm
M1_PHOTO | PROD-2025A | SPEC_Y | 8.3 | nm
M1_PHOTO | PROD-2025A | REF_LAYER | CONT
M1_PHOTO | PROD-2025A | TOOL | YS-350
M1_PHOTO | PROD-2025A | SITE_CNT | 60 | ea
M1_PHOTO | PROD-2025A | METHOD | uDBO
M1_PHOTO | PROD-2025A | CORR_X | 1.79 | nm
M1_PHOTO | PROD-2025A | CORR_Y | -0.96 | nm
M1_PHOTO | PROD-2025A | CORR_ROT | -6.7 | urad
M1_PHOTO | PROD-2025A | CORR_MAG | -0.33 | ppm
M1_PHOTO | PROD-2025A | APC_YN | Y
M1_PHOTO | PROD-2025A | APC_LOTS | 10 | lots
VIA1_PHOTO | PROD-2025A | SPEC_X | 10.4 | nm
VIA1_PHOTO | PROD-2025A | SPEC_Y | 8.4 | nm
VIA1_PHOTO | PROD-2025A | REF_LAYER | M1
VIA1_PHOTO | PROD-2025A | TOOL | ARCHER-500
VIA1_PHOTO | PROD-2025A | SITE_CNT | 20 | ea
VIA1_PHOTO | PROD-2025A | METHOD | AIM
VIA1_PHOTO | PROD-2025A | CORR_X | -2.78 | nm
VIA1_PHOTO | PROD-2025A | CORR_Y | 1.92 | nm
VIA1_PHOTO | PROD-2025A | CORR_ROT | -3.88 | urad
VIA1_PHOTO | PROD-2025A | CORR_MAG | 0.82 | ppm
VIA1_PHOTO | PROD-2025A | APC_YN | N
VIA1_PHOTO | PROD-2025A | APC_LOTS | 10 | lots
M2_PHOTO | PROD-2025A | SPEC_X | 13.6 | nm
M2_PHOTO | PROD-2025A | SPEC_Y | 11.5 | nm
M2_PHOTO | PROD-2025A | REF_LAYER | VIA1
M2_PHOTO | PROD-2025A | TOOL | YS-350
M2_PHOTO | PROD-2025A | SITE_CNT | 20 | ea
M2_PHOTO | PROD-2025A | METHOD | BOX-IN-BOX
M2_PHOTO | PROD-2025A | CORR_X | -2.71 | nm
M2_PHOTO | PROD-2025A | CORR_Y | 1.74 | nm
M2_PHOTO | PROD-2025A | CORR_ROT | 7.21 | urad
M2_PHOTO | PROD-2025A | CORR_MAG | 0.87 | ppm
M2_PHOTO | PROD-2025A | APC_YN | Y
M2_PHOTO | PROD-2025A | APC_LOTS | 10 | lots
VIA2_PHOTO | PROD-2025A | SPEC_X | 14.6 | nm
VIA2_PHOTO | PROD-2025A | SPEC_Y | 3 | nm
VIA2_PHOTO | PROD-2025A | REF_LAYER | M2
VIA2_PHOTO | PROD-2025A | TOOL | YS-350
VIA2_PHOTO | PROD-2025A | SITE_CNT | 60 | ea
VIA2_PHOTO | PROD-2025A | METHOD | uDBO
VIA2_PHOTO | PROD-2025A | CORR_X | 1.93 | nm
VIA2_PHOTO | PROD-2025A | CORR_Y | 1.5 | nm
VIA2_PHOTO | PROD-2025A | CORR_ROT | 7.04 | urad
VIA2_PHOTO | PROD-2025A | CORR_MAG | 3.52 | ppm
VIA2_PHOTO | PROD-2025A | APC_YN | N
VIA2_PHOTO | PROD-2025A | APC_LOTS | 5 | lots
M3_PHOTO | PROD-2025A | SPEC_X | 10.8 | nm
M3_PHOTO | PROD-2025A | SPEC_Y | 7.2 | nm
M3_PHOTO | PROD-2025A | REF_LAYER | VIA2
M3_PHOTO | PROD-2025A | TOOL | YS-350
M3_PHOTO | PROD-2025A | SITE_CNT | 20 | ea
M3_PHOTO | PROD-2025A | METHOD | AIM
M3_PHOTO | PROD-2025A | CORR_X | -4.86 | nm
M3_PHOTO | PROD-2025A | CORR_Y | 0.37 | nm
M3_PHOTO | PROD-2025A | CORR_ROT | -0.9 | urad
M3_PHOTO | PROD-2025A | CORR_MAG | 1.73 | ppm
M3_PHOTO | PROD-2025A | APC_YN | N
M3_PHOTO | PROD-2025A | APC_LOTS | 10 | lots
VIA3_PHOTO | PROD-2025A | SPEC_X | 2.9 | nm
VIA3_PHOTO | PROD-2025A | SPEC_Y | 5.6 | nm
VIA3_PHOTO | PROD-2025A | REF_LAYER | M3
VIA3_PHOTO | PROD-2025A | TOOL | YS-350
VIA3_PHOTO | PROD-2025A | SITE_CNT | 80 | ea
VIA3_PHOTO | PROD-2025A | METHOD | uDBO
VIA3_PHOTO | PROD-2025A | CORR_X | 0.31 | nm
VIA3_PHOTO | PROD-2025A | CORR_Y | -0.46 | nm
VIA3_PHOTO | PROD-2025A | CORR_ROT | 2.11 | urad
VIA3_PHOTO | PROD-2025A | CORR_MAG | -4.01 | ppm
VIA3_PHOTO | PROD-2025A | APC_YN | Y
VIA3_PHOTO | PROD-2025A | APC_LOTS | 10 | lots
M4_PHOTO | PROD-2025A | SPEC_X | 5 | nm
M4_PHOTO | PROD-2025A | SPEC_Y | 9.3 | nm
M4_PHOTO | PROD-2025A | REF_LAYER | VIA3
M4_PHOTO | PROD-2025A | TOOL | YS-350
M4_PHOTO | PROD-2025A | SITE_CNT | 20 | ea
M4_PHOTO | PROD-2025A | METHOD | AIM
M4_PHOTO | PROD-2025A | CORR_X | 3.62 | nm
M4_PHOTO | PROD-2025A | CORR_Y | -4.58 | nm
M4_PHOTO | PROD-2025A | CORR_ROT | -9.63 | urad
M4_PHOTO | PROD-2025A | CORR_MAG | 4.21 | ppm
M4_PHOTO | PROD-2025A | APC_YN | N
M4_PHOTO | PROD-2025A | APC_LOTS | 10 | lots
PAD_PHOTO | PROD-2025A | SPEC_X | 11.1 | nm
PAD_PHOTO | PROD-2025A | SPEC_Y | 7.1 | nm
PAD_PHOTO | PROD-2025A | REF_LAYER | M4
PAD_PHOTO | PROD-2025A | TOOL | ARCHER-500
PAD_PHOTO | PROD-2025A | SITE_CNT | 60 | ea
PAD_PHOTO | PROD-2025A | METHOD | uDBO
PAD_PHOTO | PROD-2025A | CORR_X | -1.23 | nm
PAD_PHOTO | PROD-2025A | CORR_Y | 2.92 | nm
PAD_PHOTO | PROD-2025A | CORR_ROT | 6.26 | urad
PAD_PHOTO | PROD-2025A | CORR_MAG | 1.7 | ppm
PAD_PHOTO | PROD-2025A | APC_YN | Y
PAD_PHOTO | PROD-2025A | APC_LOTS | 10 | lots
ALIGN_MARK | PROD-2025A | SPEC_X | 8.7 | nm
ALIGN_MARK | PROD-2025A | SPEC_Y | 5.1 | nm
ALIGN_MARK | PROD-2025A | REF_LAYER | PAD
ALIGN_MARK | PROD-2025A | TOOL | ARCHER-500
ALIGN_MARK | PROD-2025A | SITE_CNT | 60 | ea
ALIGN_MARK | PROD-2025A | METHOD | AIM
ALIGN_MARK | PROD-2025A | CORR_X | -4.98 | nm
ALIGN_MARK | PROD-2025A | CORR_Y | -1.47 | nm
ALIGN_MARK | PROD-2025A | CORR_ROT | 1.41 | urad
ALIGN_MARK | PROD-2025A | CORR_MAG | -3.13 | ppm
ALIGN_MARK | PROD-2025A | APC_YN | Y
ALIGN_MARK | PROD-2025A | APC_LOTS | 10 | lots
PASSIV_PHOTO | PROD-2025A | SPEC_X | 10.3 | nm
PASSIV_PHOTO | PROD-2025A | SPEC_Y | 9.2 | nm
PASSIV_PHOTO | PROD-2025A | REF_LAYER | ALIGN_MARK
PASSIV_PHOTO | PROD-2025A | TOOL | ARCHER-500
PASSIV_PHOTO | PROD-2025A | SITE_CNT | 60 | ea
PASSIV_PHOTO | PROD-2025A | METHOD | uDBO
PASSIV_PHOTO | PROD-2025A | CORR_X | 0.33 | nm
PASSIV_PHOTO | PROD-2025A | CORR_Y | 0.03 | nm
PASSIV_PHOTO | PROD-2025A | CORR_ROT | -6.63 | urad
PASSIV_PHOTO | PROD-2025A | CORR_MAG | 4.42 | ppm
PASSIV_PHOTO | PROD-2025A | APC_YN | Y
PASSIV_PHOTO | PROD-2025A | APC_LOTS | 3 | lots
BUMP_PHOTO | PROD-2025A | SPEC_X | 3.6 | nm
BUMP_PHOTO | PROD-2025A | SPEC_Y | 10.8 | nm
BUMP_PHOTO | PROD-2025A | REF_LAYER | PASSIV
BUMP_PHOTO | PROD-2025A | TOOL | YS-350
BUMP_PHOTO | PROD-2025A | SITE_CNT | 80 | ea
BUMP_PHOTO | PROD-2025A | METHOD | AIM
BUMP_PHOTO | PROD-2025A | CORR_X | 4.55 | nm
BUMP_PHOTO | PROD-2025A | CORR_Y | 3.05 | nm
BUMP_PHOTO | PROD-2025A | CORR_ROT | -4.19 | urad
BUMP_PHOTO | PROD-2025A | CORR_MAG | -2.12 | ppm
BUMP_PHOTO | PROD-2025A | APC_YN | Y
BUMP_PHOTO | PROD-2025A | APC_LOTS | 5 | lots

## 전산별_Config
전산 시스템별 출력 포맷 설정 (Config)
시스템명 | 포맷 유형 | 포함 카테고리 | 컬럼 수 | 비고
MES-TRACK | Type A (1행1레이어) | SP + DEV | 17 | 트랙 장비 제어용
EQP-SCANNER | Type B (설비구분 다행) | SC | 9 | 스캐너별 조건 관리
SPC-OVL | Type C (키밸류) | OVL | 12 | 오버레이 SPC 입력
MES-COATER | Type A (1행1레이어) | SP | - | 코터 장비 제어 (포맷 미정)
MES-DEV | Type A (1행1레이어) | DEV | - | 현상 장비 제어 (포맷 미정)
SPC-CD | Type C (키밸류) | DEV (CD관련) | - | CD SPC 입력 (포맷 미정)
EQP-RETICLE | Type A (1행1레이어) | SC (레티클관련) | - | 레티클 관리 (포맷 미정)
APC-SYSTEM | Type C (키밸류) | OVL + SC | - | APC 피드백 (포맷 미정)
YIELD-DB | Type A (1행1레이어) | 전체 | - | 수율 DB 통합 (포맷 미정)
REPORT-GEN | Type A (1행1레이어) | 전체 | - | 리포트 생성용 (포맷 미정)
컬럼 매핑 상세 (MES-TRACK 예시)
조건표 컬럼명 | 전산 컬럼명 | 필수여부 | 비고
SP_PR_TYPE | RESIST_CODE | Y
SP_PR_VOLUME_ml | RESIST_VOL | Y
SP_SPIN1_SPEED_rpm | COAT_SPEED1 | Y
SP_SPIN1_TIME_s | COAT_TIME1 | Y
SP_SPIN2_SPEED_rpm | COAT_SPEED2 | Y
SP_SPIN2_TIME_s | COAT_TIME2 | N
SP_PREBAKE_TEMP_C | PAB_TEMP | N
SP_PREBAKE_TIME_s | PAB_TIME | N
SP_PR_THICKNESS_nm | THICK_TARGET | N
SP_ADHESION_USE | HMDS_YN | N
SP_COOL_PLATE_TEMP_C | COOL_TEMP | N
SP_COOL_TIME_s | COOL_TIME | N
DEV_TYPE | DEV_CHEMICAL | N
DEV_PUDDLE_TIME_s | DEV_TIME | N
DEV_PUDDLE_COUNT | DEV_COUNT | N
DEV_POSTBAKE_TEMP_C | PEB_TEMP | N
DEV_POSTBAKE_TIME_s | PEB_TIME | N

## Recipe_XML_매핑
Recipe XML ↔ 조건표 컬럼 매핑
설비에서 추출한 XML의 태그명과 조건표 컬럼명의 매핑 관계
XML Tag (XPath) | 조건표 컬럼명 | 카테고리 | 데이터 타입 | 비고
/Recipe/CoatModule/ResistType | SP_PR_TYPE | SP | STRING
/Recipe/CoatModule/DispenseVol | SP_PR_VOLUME_ml | SP | FLOAT | ml
/Recipe/CoatModule/Spin1/Speed | SP_SPIN1_SPEED_rpm | SP | INT | rpm
/Recipe/CoatModule/Spin1/Time | SP_SPIN1_TIME_s | SP | INT | sec
/Recipe/CoatModule/Spin2/Speed | SP_SPIN2_SPEED_rpm | SP | INT | rpm
/Recipe/CoatModule/Spin2/Time | SP_SPIN2_TIME_s | SP | INT | sec
/Recipe/BakeModule/PreBake/Temp | SP_PREBAKE_TEMP_C | SP | INT | ℃
/Recipe/BakeModule/PreBake/Time | SP_PREBAKE_TIME_s | SP | INT | sec
/Recipe/CoatModule/HMDS/Enable | SP_ADHESION_USE | SP | Y/N
/Recipe/CoatModule/HMDS/Type | SP_ADHESION_TYPE | SP | STRING
/Recipe/ExposeModule/Energy | SC_EXPOSE_ENERGY_mJ | SC | FLOAT | mJ/cm²
/Recipe/ExposeModule/Focus | SC_EXPOSE_FOCUS_um | SC | FLOAT | μm
/Recipe/ExposeModule/DoseSpec | SC_DOSE_SPEC_mJ | SC | FLOAT | mJ/cm²
/Recipe/ExposeModule/Illumination/Mode | SC_ILLUM_MODE | SC | STRING
/Recipe/ExposeModule/Illumination/SigmaIn | SC_ILLUM_SIGMA_IN | SC | FLOAT
/Recipe/ExposeModule/Illumination/SigmaOut | SC_ILLUM_SIGMA_OUT | SC | FLOAT
/Recipe/ExposeModule/NA | SC_NA | SC | FLOAT
/Recipe/DevModule/Chemical | DEV_TYPE | DEV | STRING
/Recipe/DevModule/PuddleTime | DEV_PUDDLE_TIME_s | DEV | INT | sec
/Recipe/DevModule/PuddleCount | DEV_PUDDLE_COUNT | DEV | INT
/Recipe/BakeModule/PostBake/Temp | DEV_POSTBAKE_TEMP_C | DEV | INT | ℃
/Recipe/BakeModule/PostBake/Time | DEV_POSTBAKE_TIME_s | DEV | INT | sec
샘플 Recipe XML 구조
<?xml version="1.0" encoding="UTF-8"?>
<Recipe layer="AA_PHOTO" tool="NSR-S322F-01">
<CoatModule>
<ResistType>KrF-A01</ResistType>
<DispenseVol>1.85</DispenseVol>
<Spin1><Speed>1500</Speed><Time>5</Time></Spin1>
<Spin2><Speed>4000</Speed><Time>25</Time></Spin2>
<HMDS><Enable>Y</Enable><Type>HMDS</Type></HMDS>
</CoatModule>
<BakeModule>
<PreBake><Temp>110</Temp><Time>90</Time></PreBake>
<PostBake><Temp>110</Temp><Time>60</Time></PostBake>
</BakeModule>
<ExposeModule>
<Energy>35.5</Energy>
<Focus>0.025</Focus>
<DoseSpec>38.0</DoseSpec>
<Illumination>
<Mode>ANNULAR</Mode>
<SigmaIn>0.55</SigmaIn>
<SigmaOut>0.85</SigmaOut>
</Illumination>
<NA>0.82</NA>
</ExposeModule>
<DevModule>
<Chemical>NMD-3</Chemical>
<PuddleTime>45</PuddleTime>
<PuddleCount>2</PuddleCount>
</DevModule>
</Recipe>